## fiqui2
SampleMM | SiO2 | Al2O3 | Fe2O3 | TiO2 | P2O5 | MgO | K2O | CaO | Na2O | Cr2O3 | TOT/C | TOT/S | Zr | Ba | Be | Ce | Co | Cs | Dy | Er | Eu | Ga | Gd | Hf | Ho | La | LOI | Lu | Nb | Nd | Pr | Rb | Sc | Sm | Sn | Sr | Sum | Ta | Tb | Th | Tm | U | V | W | Y | Yb | As | Au | Bi | Cd | Cu | Hg | Mo | Ni | Pb | Sb | Se | Zn
AM.P1 | 8.714 | 6.952 | 49.902 | 0.546 | 0.688 | 0.024 | 0.034 | 0.03 | 0.012 | 0.0078 | 13.866 | 0.07 | 125.9 | 21.2 | 1.4 | 37.4 | 0.76 | 0.12 | 1.712 | 1.062 | 0.506 | 11.5 | 2.04 | 3.48 | 0.34 | 19.9 | 33.04 | 0.152 | 9.9 | 13.3 | 3.73 | 1.6 | 6.4 | 2.316 | 1.8 | 6.88 | 99.938 | 0.68 | 0.302 | 9.04 | 0.144 | 1.54 | 74 | 1.86 | 9.1 | 1.042 | 1.84 | 0.5 | 0.3 | 0.14 | 25.96 | 0.22 | 3.68 | 5.88 | 13.92 | 0.1 | 3.96 | 37.2
AM.P2 | 12.91 | 7.55 | 41.22667 | 0.6333333 | 0.67 | 0.03666667 | 0.04666667 | 0.03666667 | 0.01666667 | 0.008333333 | 16.93667 | 0.1166667 | 158.1333 | 36.66667 | 1 | 39.26667 | 0.8666667 | 0.1 | 1.833333 | 1.11 | 0.5333333 | 12.26667 | 2.093333 | 4.133333 | 0.3766667 | 21.36667 | 36.8 | 0.1633333 | 11.36667 | 14.43333 | 4.003333 | 2 | 6.666667 | 2.473333 | 2 | 7.766667 | 99.93 | 0.9 | 0.31 | 9.8 | 0.1633333 | 1.7 | 78.66667 | 1.466667 | 9.933333 | 1.16 | 1.4 | 0.7 | 0.3 | 0.1333333 | 29.06667 | 0.2633333 | 3.433333 | 7.233333 | 13.96667 | 0.1 | 4.7 | 45
TI.P1 | 5.046667 | 1.7 | 3.4 | 0.1066667 | 0.1233333 | 0.02 | 0.02 | 0.02666667 | 0.01 | 0.002333333 | 51.34667 | 0.1633333 | 28.66667 | 8 | 1 | 9.466667 | 0.5333333 | 0.1 | 0.4333333 | 0.2366667 | 0.13 | 3.166667 | 0.57 | 0.7 | 0.08 | 4.8 | 89.53333 | 0.03 | 1.733333 | 3.566667 | 0.9833333 | 0.6333333 | 1.333333 | 0.6933333 | 1 | 2.5 | 99.99 | 0.1 | 0.07666667 | 2.2 | 0.03333333 | 0.2333333 | 23.33333 | 0.6666667 | 3 | 0.2166667 | 0.5 | 2.166667 | 0.1 | 0.1 | 11.2 | 0.27 | 0.7333333 | 2.933333 | 3.966667 | 0.1 | 4.933333 | 11.66667
TI.P2 | 3.8425 | 4.3125 | 39.905 | 0.305 | 0.3875 | 0.01 | 0.0275 | 0.0225 | 0.01 | 0.00575 | 26.0725 | 0.085 | 69.25 | 12.75 | 1 | 21.075 | 0.8 | 0.1 | 0.9625 | 0.525 | 0.31 | 6.2 | 1.1575 | 1.675 | 0.2025 | 10.975 | 51.1 | 0.0875 | 4.175 | 7.95 | 2.1975 | 1.075 | 5.75 | 1.32 | 1 | 3.925 | 99.965 | 0.225 | 0.175 | 4.975 | 0.08 | 0.8 | 51.5 | 0.95 | 6.25 | 0.495 | 0.55 | 3.45 | 0.275 | 0.2 | 29.575 | 0.22 | 1.65 | 5.525 | 8.425 | 0.1 | 5.375 | 39.75
TI.P3 | 4.613333 | 4.56 | 41.18 | 0.3166667 | 0.3966667 | 0.01 | 0.03 | 0.02666667 | 0.01 | 0.006333333 | 24.01333 | 0.06333333 | 75 | 15 | 1.666667 | 20.83333 | 1.1 | 0.1 | 0.94 | 0.55 | 0.2833333 | 7.8 | 1.233333 | 2 | 0.1833333 | 10.36667 | 48.8 | 0.08333333 | 5 | 7.833333 | 2.19 | 1.033333 | 5.666667 | 1.396667 | 1 | 4.966667 | 99.96667 | 0.3666667 | 0.17 | 5.166667 | 0.08333333 | 0.8333333 | 57.66667 | 1.2 | 5.666667 | 0.5466667 | 0.6333333 | 1.466667 | 0.3 | 0.1333333 | 29.63333 | 0.2466667 | 1.733333 | 5.433333 | 9 | 0.1 | 6.1 | 47
TI.P4 | 11.145 | 5.705 | 42.315 | 0.4125 | 0.455 | 0.0125 | 0.0375 | 0.02 | 0.01 | 0.007 | 17.72 | 0.04 | 107.5 | 16.75 | 1.25 | 22.475 | 1.1 | 0.125 | 1.1475 | 0.665 | 0.3125 | 8.625 | 1.29 | 2.6 | 0.22 | 11.3 | 39.8 | 0.105 | 6.375 | 8.35 | 2.3875 | 1.275 | 6.75 | 1.4675 | 1.25 | 4.7 | 99.9675 | 0.525 | 0.1875 | 6.325 | 0.1125 | 0.9 | 68 | 1.575 | 6.75 | 0.6525 | 1 | 1.125 | 0.5 | 0.15 | 31.6 | 0.2075 | 2.325 | 6.075 | 10.3 | 0.125 | 6.175 | 59.25
TIA.P1 | 9.8175 | 10.8725 | 37.63 | 0.98 | 0.52 | 0.0275 | 0.0725 | 0.0225 | 0.01 | 0.012 | 15.8375 | 0.06 | 242 | 32 | 1.25 | 40.55 | 1.025 | 0.25 | 2.1725 | 1.3225 | 0.5725 | 19.05 | 2.3075 | 5.875 | 0.4325 | 20.925 | 39.925 | 0.2125 | 15.2 | 15.425 | 4.145 | 2.975 | 11.75 | 2.635 | 2.75 | 9.4 | 99.9425 | 1.2 | 0.3625 | 12.275 | 0.215 | 1.775 | 147 | 2.35 | 13.5 | 1.4225 | 1.125 | 1 | 0.75 | 0.15 | 34.175 | 0.2025 | 3.525 | 6.65 | 21.025 | 0.2 | 6.3 | 33.5
TIA.P2 | 5.993333 | 8.63 | 43.01 | 0.7 | 0.4933333 | 0.01333333 | 0.04666667 | 0.02333333 | 0.01 | 0.01 | 16.41 | 0.11 | 171.6667 | 17.66667 | 2.333333 | 34.1 | 0.9666667 | 0.1666667 | 1.663333 | 1.043333 | 0.5033333 | 16 | 1.9 | 4.2 | 0.3566667 | 17.8 | 41 | 0.17 | 11.36667 | 12.7 | 3.486667 | 1.966667 | 9.333333 | 2.166667 | 2 | 6.766667 | 99.94 | 0.9 | 0.2833333 | 10.33333 | 0.16 | 1.533333 | 123.3333 | 1.733333 | 10.33333 | 1.153333 | 2.233333 | 0.9 | 0.6333333 | 0.1 | 30.1 | 0.1866667 | 3.133333 | 4.9 | 19.4 | 0.1666667 | 5.133333 | 32
VI.P1 | 11.04333 | 7.456667 | 46.26 | 0.7366667 | 0.67 | 0.22 | 0.04 | 0.04333333 | 0.01 | 0.01466667 | 12.73333 | 0.08333333 | 201.8 | 21.33333 | 1 | 42.43333 | 1.6 | 0.1 | 1.99 | 1.223333 | 0.5933333 | 18.46667 | 2.386667 | 5.533333 | 0.4166667 | 20.63333 | 33.4 | 0.2033333 | 15.1 | 15.96667 | 4.28 | 2 | 7.666667 | 2.663333 | 3.333333 | 6.533333 | 99.88333 | 0.9333333 | 0.3433333 | 11.86667 | 0.1766667 | 1.9 | 123.3333 | 1.966667 | 12.63333 | 1.216667 | 2.533333 | 5.966667 | 1.9 | 0.1 | 57.73333 | 0.33 | 3.566667 | 10.9 | 24.96667 | 0.1 | 4.833333 | 54
VI.P2 | 6.135 | 6.68 | 60.02 | 0.555 | 0.685 | 0.025 | 0.03 | 0.01 | 0.01 | 0.0085 | 6.6525 | 0.0425 | 131.55 | 10.5 | 1 | 35.65 | 0.5 | 0.1 | 1.61 | 0.915 | 0.4925 | 13.95 | 1.82 | 3.4 | 0.32 | 16.925 | 25.775 | 0.14 | 11.4 | 13.025 | 3.485 | 1.25 | 6.75 | 2.095 | 1.75 | 4.875 | 99.9025 | 0.775 | 0.27 | 9.325 | 0.1375 | 1.475 | 83 | 1.55 | 9.225 | 0.89 | 4.025 | 1.15 | 1.775 | 0.1 | 27.05 | 0.19 | 3.7 | 3.95 | 21.325 | 0.1 | 4.325 | 32